## Feuil1
Essai de torsion
Référence | Matière | Diamètre | IG | Longueur tordue
MT X | laiton | 6 | 127.234 | 76 mm
Mesure n° | alpha1(°) | alpha1 (10-3rad) | alpha2(10-3rad) | C (Nm) | To |  |  | G
[8 empty] | pour alpha1 |  |  | pour alpha2
1 | 0.5 | 8.7266 | 2.1 | 0.2 | 5 | ± | 2.5339 | 13690 | ± | 9675.8136 | 37426 | ± | 36788.6404
2 | 1 | 17.4533 | 6.2 | 0.6 | 14.1 | ± | 2.4456 | 20535 | ± | 5615.2203 | 38030 | ± | 12730.0348
3 | 1.5 | 26.1799 | 12 | 1 | 23.6 | ± | 2.52 | 22816 | ± | 3957.3514 | 32748 | ± | 6225.8203
4 | 2 | 34.9066 | 17.6 | 1.4 | 33 | ± | 2.5809 | 23957 | ± | 3071.4846 | 31260 | ± | 4220.9257
5 | 2.5 | 43.6332 | 21.8 | 1.8 | 42.4 | ± | 2.643 | 24641 | ± | 2521.6421 | 32448 | ± | 3511.0935
6 | 3 | 52.3599 | 27 | 2.2 | 51.9 | ± | 2.711 | 25098 | ± | 2147.5741 | 32020 | ± | 2858.4652
7 | 3.5 | 61.0865 | 32 | 2.6 | 61.3 | ± | 2.7733 | 25424 | ± | 1876.6123 | 31929 | ± | 2442.2875
8 | 4 | 69.8132 | 36.5 | 3.2 | 75.5 | ± | 2.8712 | 27379 | ± | 1725.6891 | 34453 | ± | 2254.1537
9 | 4.5 | 78.5398 | 41.9 | 3.9 | 92 | ± | 2.9827 | 29661 | ± | 1620.7633 | 36578 | ± | 2058.8672
10 | 5 | 87.2665 | 46 | 4.3 | 101.4 | ± | 3.0456 | 29433 | ± | 1472.6941 | 36735 | ± | 1901.9401
|  |  |  | moyenne |  |  |  | 24263.4 |  |  | 34362.7
|  |  |  | écart type |  |  |  | 4662 |  |  | 2597
|  |  |  | valeur obtenue par régression linéaire |  |  |  | 31112.8904 |  |  | 36059.3959
0.052087 | -0.38
0.09176 | -0.11068
C1 | C2
0.074545 | 0.082019
0.52909 | 0.45823
0.98364 | 0.99044
1.4382 | 1.5043
1.8927 | 1.8897
2.3473 | 2.3668
2.8018 | 2.8256
3.2564 | 3.2385
3.7109 | 3.7341
4.1655 | 4.1103

## Feuil2
Poursuite de l'essai de torsion jusqu'à la rupture
| alpha1(°) | alpha1 (radian) | C (Nm)
| 1 | 0.017453 | 1.8
| 2 | 0.034907 | 3.9
| 3 | 0.05236 | 5.9
| 4 | 0.069813 | 7.9
| 5 | 0.087266 | 9
| 6 | 0.10472 | 9.1
| 7 | 0.12217 | 9.1
| 8 | 0.13963 | 15.3
| 9 | 0.15708 | 17.1
| 10 | 0.17453 | 18.2
| 12 | 0.20944 | 19.7
| 24 | 0.41888 | 22.7
| 36 | 0.62832 | 23.1
| 48 | 0.83776 | 23.3
| 60 | 1.0472 | 23.4
| 72 | 1.2566 | 23.4
| 84 | 1.4661 | 23.5
| 96 | 1.6755 | 23.5
| 108 | 1.885 | 23.6
| 120 | 2.0944 | 23.3
| 132 | 2.3038 | 23.3
| 144 | 2.5133 | 23.3
| 156 | 2.7227 | 23.2
| 168 | 2.9322 | 23.3
| 180 | 3.1416 | 23.3
| 192 | 3.351 | 23.2
| 198 | 3.4558 | 23.1
| 204 | 3.5605 | 23.1
| 210 | 3.6652 | 23
| 216 | 3.7699 | 22.9
| 222 | 3.8746 | 23
| 228 | 3.9794 | 22.8