## Feuil1
Essai de torsion
Référence | Matière | Diamètre | IG | Longueur tordue
E24 | Acier | 5,90±0,01 | 118.96 | 76 mm
Mesure n° | alpha1(°) | alpha1 (10-3rad) | alpha2(10-3rad) | C (Nm) | To |  |  | G
[8 empty] | pour alpha1 |  |  | pour alpha2
1 | 1 | 17.4533 | 5 | 1.8 | 44.6 | ± | 2.7802 | 65888 | ± | 10695.9427 | 151311 | ± | 39694.204
2 | 2 | 34.9066 | 13 | 3.9 | 96.7 | ± | 3.1351 | 71379 | ± | 5883.1062 | 126093 | ± | 13787.4832
3 | 3 | 52.3599 | 23 | 5.9 | 146.3 | ± | 3.4715 | 71989 | ± | 4107.8469 | 107818 | ± | 7246.1324
4 | 4 | 69.8132 | 32 | 7.9 | 195.9 | ± | 3.8079 | 72294 | ± | 3212.5927 | 103764 | ± | 5259.5781
5 | 5 | 87.2665 | 41 | 9 | 223.2 | ± | 3.9932 | 65888 | ± | 2496.5472 | 92263 | ± | 3900.9734
6 | 6 | 104.7198 | 50 | 9.1 | 225.7 | ± | 4.0104 | 55517 | ± | 1911.7467 | 76496 | ± | 2889.1523
7 | 7 | 122.173 | 59 | 9.1 | 225.7 | ± | 4.0104 | 47586 | ± | 1525.34 | 64827 | ± | 2250.6524
8 | 8 | 139.6263 | 69 | 15.3 | 379.4 | ± | 5.0519 | 70006 | ± | 1807.2475 | 93199 | ± | 2591.7116
9 | 9 | 157.0796 | 78 | 17.1 | 424.1 | ± | 5.3554 | 69549 | ± | 1651.0046 | 92145 | ± | 2344.9177
10 | 10 | 174.5329 | 87 | 18.2 | 451.3 | ± | 5.5393 | 66620 | ± | 1483.905 | 87927 | ± | 2089.8858
|  |  |  | moyenne |  |  |  | 65671.6 |  |  | 99584.3
|  |  |  | écart type |  |  |  | 8037 |  |  | 24699
|  |  |  | valeur obtenue par régression linéaire |  |  |  | 64490.591 |  |  | 80897.7818
0.10094 | 0.04
0.19247 | 0.93403
C1 | C2
1.8018 | 1.8964
3.5636 | 3.4362
5.3255 | 5.3609
7.0873 | 7.0931
8.8491 | 8.8254
10.6109 | 10.5576
12.3727 | 12.2899
14.1345 | 14.2146
15.8964 | 15.9468
17.6582 | 17.6791

## Feuil2
Poursuite de l'essai de torsion jusqu'à la rupture
| alpha1(°) | alpha1 (radian) | C (Nm)
| 1 | 0.017453 | 1.8
| 2 | 0.034907 | 3.9
| 3 | 0.05236 | 5.9
| 4 | 0.069813 | 7.9
| 5 | 0.087266 | 9
| 6 | 0.10472 | 9.1
| 7 | 0.12217 | 9.1
| 8 | 0.13963 | 15.3
| 9 | 0.15708 | 17.1
| 10 | 0.17453 | 18.2
| 12 | 0.20944 | 19.7
| 24 | 0.41888 | 22.7
| 36 | 0.62832 | 23.1
| 48 | 0.83776 | 23.3
| 60 | 1.0472 | 23.4
| 72 | 1.2566 | 23.4
| 84 | 1.4661 | 23.5
| 96 | 1.6755 | 23.5
| 108 | 1.885 | 23.6
| 120 | 2.0944 | 23.3
| 132 | 2.3038 | 23.3
| 144 | 2.5133 | 23.3
| 156 | 2.7227 | 23.2
| 168 | 2.9322 | 23.3
| 180 | 3.1416 | 23.3
| 192 | 3.351 | 23.2
| 198 | 3.4558 | 23.1
| 204 | 3.5605 | 23.1
| 210 | 3.6652 | 23
| 216 | 3.7699 | 22.9
| 222 | 3.8746 | 23
| 228 | 3.9794 | 22.8