## Feuil1
Essai de torsion
Référence | Matière | Diamètre | IG | Longueur tordue
MT X | laiton | 6 | 127.234 | 76 mm
Mesure n° | alpha1(°) | alpha1 (10-3rad) | alpha2(10-3rad) | C (Nm) | To |  |  | G
[8 empty] | pour alpha1 |  |  | pour alpha2
1 | 0.5 | 8.7266 | 2.1 | 0.2 | 5 | ± | 2.5339 | 13690 | ± | 9674.2667 | 37426 | ± | 36788.6404
2 | 1 | 17.4533 | 6.2 | 0.6 | 14.1 | ± | 2.4456 | 20535 | ± | 5612.9 | 38030 | ± | 12730.0348
3 | 1.5 | 26.1799 | 12 | 1 | 23.6 | ± | 2.52 | 22816 | ± | 3954.7733 | 32748 | ± | 6225.8203
4 | 2 | 34.9066 | 17.6 | 1.4 | 33 | ± | 2.5809 | 23957 | ± | 3068.7776 | 31260 | ± | 4220.9257
5 | 2.5 | 43.6332 | 21.8 | 1.8 | 42.4 | ± | 2.643 | 24641 | ± | 2518.8578 | 32448 | ± | 3511.0935
6 | 3 | 52.3599 | 27 | 2.2 | 51.9 | ± | 2.711 | 25098 | ± | 2144.7382 | 32020 | ± | 2858.4652
7 | 3.5 | 61.0865 | 32 | 2.6 | 61.3 | ± | 2.7733 | 25424 | ± | 1873.7395 | 31929 | ± | 2442.2875
8 | 4 | 69.8132 | 36.5 | 3.2 | 75.5 | ± | 2.8712 | 27379 | ± | 1722.5954 | 34453 | ± | 2254.1537
9 | 4.5 | 78.5398 | 41.9 | 3.9 | 92 | ± | 2.9827 | 29661 | ± | 1617.4118 | 36578 | ± | 2058.8672
10 | 5 | 87.2665 | 46 | 4.3 | 101.4 | ± | 3.0456 | 29433 | ± | 1469.3684 | 36735 | ± | 1901.9401
|  |  |  | moyenne |  |  |  | 24263.4 |  |  | 34362.7
|  |  |  | écart type |  |  |  | 4662 |  |  | 2597
|  |  |  | valeur obtenue par régression linéaire |  |  |  | 31112.8904 |  |  | 36059.3959
0.052087 | -0.38
0.09176 | -0.11068
C1 | C2
0.074545 | 0.082019
0.52909 | 0.45823
0.98364 | 0.99044
1.4382 | 1.5043
1.8927 | 1.8897
2.3473 | 2.3668
2.8018 | 2.8256
3.2564 | 3.2385
3.7109 | 3.7341
4.1655 | 4.1103

## Feuil2
Poursuite de l'essai de torsion jusqu'à la rupture
| alpha1(°) | alpha1 (radian) | C (Nm)
1 | 0.5 | 0.0087266 | 0.2
2 | 1 | 0.017453 | 0.6
3 | 1.5 | 0.02618 | 1
4 | 2 | 0.034907 | 1.4
5 | 2.5 | 0.043633 | 1.8
6 | 3 | 0.05236 | 2.2
7 | 3.5 | 0.061087 | 2.6
8 | 4 | 0.069813 | 3.2
9 | 4.5 | 0.07854 | 3.9
10 | 5 | 0.087266 | 4.3
11 | 17 | 0.29671 | 9.6
12 | 29 | 0.50615 | 10.6
13 | 41 | 0.71558 | 10.8
14 | 53 | 0.92502 | 11.6
15 | 65 | 1.1345 | 11.7
16 | 77 | 1.3439 | 12
17 | 89 | 1.5533 | 12.2
18 | 101 | 1.7628 | 12.4
19 | 113 | 1.9722 | 12.5
20 | 125 | 2.1817 | 12.6
21 | 137 | 2.3911 | 12.8
22 | 149 | 2.6005 | 13
23 | 161 | 2.81 | 13.6
24 | 173 | 3.0194 | 13.6
25 | 185 | 3.2289 | 13.8
26 | 197 | 3.4383 | 13.8
27 | 209 | 3.6477 | 13.9
28 | 221 | 3.8572 | 14
29 | 233 | 4.0666 | 14
30 | 245 | 4.2761 | 14.2
31 | 257 | 4.4855 | 14.2
32 | 269 | 4.6949 | 14.3
33 | 281 | 4.9044 | 14.3
34 | 293 | 5.1138 | 14.4
35 | 305 | 5.3233 | 14.6
36 | 317 | 5.5327 | 14.6
37 | 329 | 5.7421 | 14.8
38 | 341 | 5.9516 | 14.8
39 | 353 | 6.161 | 14.8
40 | 365 | 6.3705 | 14.9
41 | 377 | 6.5799 | 15
42 | 389 | 6.7893 | 15
43 | 401 | 6.9988 | 15.1
44 | 413 | 7.2082 | 15.2
45 | 425 | 7.4176 | 15.2
46 | 437 | 7.6271 | 15.3
47 | 449 | 7.8365 | 15.4
48 | 461 | 8.046 | 15.4
49 | 473 | 8.2554 | 15.4
50 | 485 | 8.4648 | 15.5
51 | 497 | 8.6743 | 15.6
52 | 509 | 8.8837 | 15.6
53 | 521 | 9.0932 | 15.7
54 | 533 | 9.3026 | 15.8
55 | 545 | 9.512 | 15.8
56 | 557 | 9.7215 | 15.8
57 | 569 | 9.9309 | 15.8
58 | 581 | 10.1404 | 15.9
59 | 593 | 10.3498 | 16
60 | 605 | 10.5592 | 16.1
61 | 617 | 10.7687 | 16.2
62 | 629 | 10.9781 | 16.2
63 | 641 | 11.1876 | 16.4
64 | 653 | 11.397 | 16.4
65 | 665 | 11.6064 | 16.4
66 | 677 | 11.8159 | 16.5
67 | 689 | 12.0253 | 16.5
68 | 701 | 12.2348 | 17.2
69 | 713 | 12.4442 | 17.3
70 | 725 | 12.6536 | 17.4