## Feuil2
Essai de torsion
| Ig | 127.2345 | [8 empty] | M4 |  | dm4 |  |  |  | cm4 |  |  |  | mm4
[12 empty] | 0 | 0 | 0 | 0 | 0 | 0 | 0 | 0 | 0 | 0 | 1 | 2 | 7 | 2
[13 empty] | 1 | 2 | 3 | 4 | 5 | 6 | 7 | 8 | 9 | 10 | 11 | 12
Mesure n° | alpha1(°) | alpha1 (10-3rad) | alpha2(10-3rad) | C (Nm) | To | G
[6 empty] | pour alpha1rad | pour alpha2rad
1 | 0.5 | 8.7 | 1 | 0.1 | 2.4 | 6845 | 39298 |  | 0.001 | 0.008726646
2 | 1 | 17.5 | 5 | 0.2 | 4.7 | 6845 | 15719 |  | 0.005 | 0.01745329
3 | 1.5 | 26.2 | 9.5 | 0.4 | 9.4 | 9126 | 16546 | <- endroit du "clac" | 0.0095 | 0.02617994
4 | 2 | 34.9 | 14.5 | 0.8 | 18.9 | 13690 | 21681 |  | 0.0145 | 0.03490659
5 | 2.5 | 43.6 | 19 | 1.4 | 33 | 19165 | 28956 |  | 0.019 | 0.04363323
6 | 3 | 52.4 | 23.5 | 1.8 | 42.4 | 20534 | 30100 |  | 0.0235 | 0.05235988
7 | 3.5 | 61.1 | 28 | 2.4 | 56.6 | 23468 | 33684 |  | 0.028 | 0.06108652
8 | 4 | 69.8 | 33 | 2.8 | 66 | 23957 | 33343 |  | 0.033 | 0.06981317
9 | 4.5 | 78.5 | 38 | 3.3 | 77.8 | 25098 | 34127 |  | 0.038 | 0.07853982
10 | 5 | 87.3 | 43 | 3.8 | 89.6 | 26010 | 34728 |  | 0.043 | 0.08726646
|  |  |  | moyenne |  | 17473.8 | 28818.2
|  |  |  | écart type |  | 7682 | 8110
|  |  |  | valeur expérimentale |  | 29959 | 36842

## Feuil3
Essai de torsion jusqu'à rupture de l'éprouvette
Mesure n° | alpha1 (°) | couple (N.m)
1 | 0 | 0
11 | 6 | 4.6
12 | 18 | 9.8
13 | 30 | 10.7
14 | 42 | 12
15 | 54 | 12.4
16 | 66 | 12.7
17 | 78 | 13
18 | 90 | 13.3
19 | 102 | 13.5
20 | 114 | 13.8
21 | 126 | 14
22 | 138 | 14.1
23 | 150 | 14.1
24 | 162 | 14.2
25 | 174 | 14.4
26 | 186 | 14.4
27 | 198 | 14.6
28 | 210 | 14.7
29 | 222 | 14.7
30 | 234 | 14.8
31 | 246 | 15
32 | 258 | 15.1
33 | 270 | 15.1 | 61 | 606 | 17.2
34 | 282 | 15.2 | 62 | 618 | 17.2
35 | 294 | 15.3 | 63 | 630 | 17.2
36 | 306 | 15.4 | 64 | 642 | 17.2
37 | 318 | 15.5 | 65 | 654 | 17.4
38 | 330 | 15.5 | 66 | 666 | 17.4
39 | 342 | 15.6 | 67 | 678 | 17.5
40 | 354 | 15.6 | 68 | 690 | 17.5
41 | 366 | 15.8 | 69 | 702 | 17.5
42 | 378 | 15.9 | 70 | 714 | 17.6
43 | 390 | 15.9 | 71 | 726 | 17.6
44 | 402 | 16 | 72 | 738 | 17.6
45 | 414 | 16.1 | 73 | 750 | 17.7
46 | 426 | 16.2 | 74 | 762 | 17.8
47 | 438 | 16.2 | 75 | 774 | 17.8
48 | 450 | 16.4 | 76 | 786 | 17.8
49 | 462 | 16.5 | 77 | 798 | 17.9
50 | 474 | 16.6 | 78 | 810 | 17.9
51 | 486 | 16.7 | 79 | 822 | 18
52 | 498 | 16.8 | 80 | 834 | 18.1
53 | 510 | 16.7 | 81 | 845 | 0
54 | 522 | 16.8
55 | 534 | 16.9
56 | 546 | 17
57 | 558 | 17
58 | 570 | 17.1
59 | 582 | 17.2
60 | 594 | 17.2
61 | 606 | 17.2
62 | 618 | 17.2
63 | 630 | 17.2
64 | 642 | 17.2
65 | 654 | 17.4
66 | 666 | 17.4
67 | 678 | 17.5
68 | 690 | 17.5
69 | 702 | 17.5
70 | 714 | 17.6
71 | 726 | 17.6
72 | 738 | 17.6
73 | 750 | 17.7
74 | 762 | 17.8
75 | 774 | 17.8
76 | 786 | 17.8
77 | 798 | 17.9
78 | 810 | 17.9
79 | 822 | 18
80 | 834 | 18.1
81 | 845 | 0