## Feuil1
Caractéristique de l'éprouvette | [7 empty] | Caractéristiques torsiomètre
Matière | Symbole | Diamètre D (mm) | DD (mm) | Ig (mm^4) | DIg (mm^4) | longueur tordue L1 pour a1 | DL1 (mm) | Longueur de mesure L2 pour a2 (mm) | DL2 (mm) | a (rad) | a (deg) | aa (rad) | C (N.m) |  | t (MPa) | q1 (en rad/mm) | Ga (MPa) | DGa (MPa) | q2 (en rad/mm) | Gaa (MPa) | DGaa (MPa)
Aluminium | AU4Pb | 5.38 | 0.01 | 82.25 | 0.612 | 76 | 0.05 | 50 | 0.1 | 0.008726646 | 0.5 | 0.001 | 0.05 |  | 1.635284 | 0.0001148243 | 5294.2 | 11160.7 | 2e-05 | 0 | 0
[10 empty] | 0.01745329 | 1 | 0.0035 | 0.2 |  | 6.541138 | 0.0002296486 | 10588.4 | 5909.371 | 7e-05 | 34737.3 | 22659.07
[10 empty] | 0.02617994 | 1.5 | 0.0075 | 0.6 |  | 19.62341 | 0.0003444729 | 21176.8 | 4406.863 | 0.00015 | 48632.22 | 11806.64
[10 empty] | 0.03490659 | 2 | 0.0115 | 0.85 |  | 27.79983 | 0.0004592972 | 22500.35 | 3391.83 | 0.00023 | 44931.94 | 7663.864
[10 empty] | 0.04363323 | 2.5 | 0.016 | 1.1 |  | 35.97626 | 0.0005741215 | 23294.48 | 2772.223 | 0.00032 | 41793.31 | 5499.992
[10 empty] | 0.05235988 | 3 | 0.021 | 1.25 |  | 40.88211 | 0.0006889458 | 22059.17 | 2311.035 | 0.00042 | 36184.69 | 4097.925
[10 empty] | 0.06108652 | 3.5 | 0.025 | 1.6 |  | 52.3291 | 0.0008037701 | 24202.06 | 2054.375 | 0.0005 | 38905.78 | 3577.025
[10 empty] | 0.06981317 | 4 | 0.031 | 2 |  | 65.41138 | 0.0009185943 | 26471 | 1868.816 | 0.00062 | 39219.53 | 2963.811
[10 empty] | 0.07853982 | 4.5 | 0.0358 | 2.3 |  | 75.22308 | 0.001033419 | 27059.24 | 1696.29 | 0.000716 | 39055.2 | 2612.226
[10 empty] | 0.08726646 | 5 | 0.0425 | 2.6 |  | 85.03479 | 0.001148243 | 27529.84 | 1557.092 | 0.00085 | 37189.34 | 2218.976
[13 empty] | Moyenne | Moyenne | 41.04564 |  | 21017.55 |  |  | 36064.93

## Feuil2
a1 | Mt (N.m) | Contrainte | a1 | Mt (N.m)
12 | 6.9 |  | 324 | 11.4
24 | 7.2 |  | 336 | 11.5
36 | 7.8 |  | 348 | 11.5
48 | 8.1 |  | 360 | 11.6
60 | 8.3 |  | 372 | 11.6
72 | 8.6 |  | 384 | 11.7
84 | 8.7 |  | 396 | 11.2
96 | 9.1 |  | 408 | 11.7
108 | 9.2 |  | 420 | 11.7
120 | 9.5 |  | 432 | 11.5
132 | 9.5 |  | 444 | 11.6
144 | 9.8 |  | 456 | 11.8
156 | 10.1 |  | 468 | 11.8
168 | 10.2 |  | 480 | 11.9
180 | 10.3 |  | 492 | 11.8
192 | 10.4 |  | 504 | 11.7
204 | 10.6 |  | 516 | 11.7
216 | 10.7 |  | 528 | 11.8
228 | 10.7 |  | 540 | 11.9
240 | 10.8 |  | 552 | 12
252 | 11 |  | 564 | 12
264 | 11 |  | 576 | 11.9
276 | 11.1 |  | 588 | 12
288 | 11.1 |  | 600 | 12.1
300 | 11.2 |  | 612 | 12.1
312 | 11.3 |  | 624 | 12
324 | 11.4
336 | 11.5
348 | 11.5
360 | 11.6
372 | 11.6
384 | 11.7
396 | 11.2
408 | 11.7
420 | 11.7
432 | 11.5
444 | 11.6
456 | 11.8
468 | 11.8
480 | 11.9
492 | 11.8
504 | 11.7
516 | 11.7
528 | 11.8
540 | 11.9
552 | 12
564 | 12
576 | 11.9
588 | 12
600 | 12.1
612 | 12.1
624 | 12