## caractéristiques de l'éprouvett
Caractéristiques de l'éprouvette: | [7 empty] | Caractéristique du torsiomètre
Matière | Symbole | Diamètre D (mm) | ∆D (mm) | IG (mm4) | ∆IG (mm4) | Longeur tordue L1 pour α1 | ∆L1 (mm) | Longueur de mesure pour α2 | ∆L2 (mm)
Aluminium | AU4Pb | 6.18 | 0.01 |  |  | 76 |  | 50

## tableau pour G
α1 (°) | α2 (*0,001rad) | Mt (N.m) | τ (Mpa) | Gα1 (Mpa) | ∆Gα1 (Mpa) | Gα2 (Mpa) | ∆Gα2 (Mpa)
0.5 | 3 | 0.2
1 | 8.5 | 0.3
1.5 | 14 | 0.5
2 | 19 | 0.8
2.5 | 24 | 1.1
3 | 29 | 1.5
3.5 | 34 | 1.8
4 | 39 | 2.1
4.5 | 44 | 2.4
5 | 49 | 2.8

## tableau rupture
α1 (°) | Mt(N.m)
5 | 3.4
17 | 8.7
29 | 9.5
41 | 9.7
53 | 9.8
65 | 9.9
7 | 10
89 | 10
101 | 10.4
113 | 10.6
125 | 10.6
137 | 10.8
149 | 13.4
161 | 13.4
173 | 13.5
185 | 13.5
197 | 13.6
209 | 13.6
221 | 13.8
233 | 13.8
245 | 13.9
257 | 13.9
269 | 14
281 | 14.1
293 | 14.1
305 | 14.2
317 | 14.1
329 | 14.1
341 | 14.3
353 | 14.4
365 | 14.5
377 | 14.5
389 | 14.5
401 | 14.5
413 | 14.6
425 | 14.7
437 | 14.8
449 | 14.8
461 | 14.8
473 | 14.8
485 | 14.9
497 | 14.9
509 | 14.9
521 | 14.9
533 | 14.9
545 | 15
557 | 15
569 | 15
581 | 15
593 | 15.1
605 | 15.1
617 | rupture
629
641
653
665