## Feuil1
Caractéristiques de l'enveloppe
Matériau |  | Diamètre intérieur d (mm) |  | Epaisseur e (mm)
Alliage d'aluminium |  | 76.2 |  | 3.18
p (Mpa) | s H (Mpa) | e1 (um/m) | De1(um/m) | e2 (um/m) | De2 (um/m) | e 6 (um/m) | De 6 (um/m)
0.5 | 5.990566 | 69 | 2 | -23 | 2 | 71 | 2
1 | 11.98113 | 135 | 2 | -50 | 2 | 137 | 2
1.5 | 17.9717 | 210 | 10 | -70 | 10 | 212.5 | 10
2 | 23.96226 | 285 | 20 | -95 | 20 | 287.5 | 20
2.5 | 29.95283 | 355 | 20 | -120 | 20 | 352.5 | 20
| e=(e1+e6)/2 | De (um/m) | E (Mpa) | DE (Mpa) | u | Du
| 70 | 2 | 85579.51 | 5868.31 | 0.3285714 | 0.05044304
| 136 | 2 | 88096.56 | 3057.469 | 0.3676471 | 0.03154088
| 211.25 | 10 | 85073.13 | 5161.439 | 0.3313609 | 0.04563525
| 286.25 | 20 | 83710.97 | 6685.911 | 0.3318777 | 0.05844945
| 353.75 | 20 | 84672.31 | 5464.506 | 0.3392226 | 0.04934117
Moyenne : | 211.45 |  | 85426.5 | 5247.527 | 0.339736 | 0.04708196