## Feuil2
Essai de torsion
| Ig | 118.9619 | [10 empty] | M4 |  | dm4 |  |  |  | cm4 |  |  |  | mm4
[14 empty] | 0 | 0 | 0 | 0 | 0 | 0 | 0 | 0 | 0 | 0 | 1 | 2 | 7 | 2
[15 empty] | 1 | 2 | 3 | 4 | 5 | 6 | 7 | 8 | 9 | 10 | 11 | 12
Mesure n° | alpha1(°) | alpha1 (10-3rad) | alpha2(10-3rad) | C (Nm) | To | G
[6 empty] | pour alpha1rad | pour alpha2rad
1 | 1 | 17.5 | 4.6 | 1.8 | 44.6 | 65887 | 164466 |  |  |  | 0.0046 | 0.017453
2 | 2 | 34.9 | 13.5 | 3.9 | 96.7 | 71378 | 121421 |  |  |  | 0.0135 | 0.034907
3 | 3 | 52.4 | 22.8 | 5.9 | 146.3 | 71988 | 108763 |  |  |  | 0.0228 | 0.05236
4 | 4 | 69.8 | 31.5 | 7.9 | 195.9 | 72293 | 105409 |  |  |  | 0.0315 | 0.069813
5 | 5 | 87.3 | 41 | 9 | 223.2 | 65887 | 92262 |  |  |  | 0.041 | 0.087266
6 | 6 | 104.7 | 50 | 9.1 | 225.7 | 55516 | 76495 |  |  |  | 0.05 | 0.10472
7 | 7 | 122.2 | 59.3 | 9.1 | 225.7 | 47585 | 64498 | <- endroit du "clac" |  |  | 0.0593 | 0.12217
8 | 8 | 139.6 | 68.9 | 15.3 | 379.4 | 70005 | 93333 |  |  |  | 0.0689 | 0.13963
9 | 9 | 157.1 | 78 | 17.1 | 424 | 69548 | 92143 |  |  |  | 0.078 | 0.15708
10 | 10 | 174.5 | 87 | 18.2 | 451.3 | 66619 | 87925 |  |  |  | 0.087 | 0.17453
|  |  |  | moyenne |  | 65670.6 | 100671.5
|  |  |  | écart type |  | 8037 | 27570
|  |  |  | valeur expérimentale |  | 29959 | 36842
1.8504
3.5584
5.3431
7.0126
[8 empty] | 0.1919 | 0.96766 | 8.8357
[8 empty] | 0.017367 | 0.9159 | 10.5629
[8 empty] | 0.93851 | 1.4494 | 12.3476
[8 empty] | 122.1011 | 8 | 14.1899
[8 empty] | 256.4955 | 16.8055 | 15.9362
17.6633

## Feuil3
Essai de torsion jusqu'à rupture de l'éprouvette
Mesure n° | alpha1 (°) | couple (N.m)
1 | 0 | 0
11 | 6 | 4.6
12 | 18 | 9.8
13 | 30 | 10.7
14 | 42 | 12
15 | 54 | 12.4
16 | 66 | 12.7
17 | 78 | 13
18 | 90 | 13.3
19 | 102 | 13.5
20 | 114 | 13.8
21 | 126 | 14
22 | 138 | 14.1
23 | 150 | 14.1
24 | 162 | 14.2
25 | 174 | 14.4
26 | 186 | 14.4
27 | 198 | 14.6
28 | 210 | 14.7
29 | 222 | 14.7
30 | 234 | 14.8
31 | 246 | 15
32 | 258 | 15.1
33 | 270 | 15.1 | 61 | 606 | 17.2
34 | 282 | 15.2 | 62 | 618 | 17.2
35 | 294 | 15.3 | 63 | 630 | 17.2
36 | 306 | 15.4 | 64 | 642 | 17.2
37 | 318 | 15.5 | 65 | 654 | 17.4
38 | 330 | 15.5 | 66 | 666 | 17.4
39 | 342 | 15.6 | 67 | 678 | 17.5
40 | 354 | 15.6 | 68 | 690 | 17.5
41 | 366 | 15.8 | 69 | 702 | 17.5
42 | 378 | 15.9 | 70 | 714 | 17.6
43 | 390 | 15.9 | 71 | 726 | 17.6
44 | 402 | 16 | 72 | 738 | 17.6
45 | 414 | 16.1 | 73 | 750 | 17.7
46 | 426 | 16.2 | 74 | 762 | 17.8
47 | 438 | 16.2 | 75 | 774 | 17.8
48 | 450 | 16.4 | 76 | 786 | 17.8
49 | 462 | 16.5 | 77 | 798 | 17.9
50 | 474 | 16.6 | 78 | 810 | 17.9
51 | 486 | 16.7 | 79 | 822 | 18
52 | 498 | 16.8 | 80 | 834 | 18.1
53 | 510 | 16.7 | 81 | 845 | 0
54 | 522 | 16.8
55 | 534 | 16.9
56 | 546 | 17
57 | 558 | 17
58 | 570 | 17.1
59 | 582 | 17.2
60 | 594 | 17.2
61 | 606 | 17.2
62 | 618 | 17.2
63 | 630 | 17.2
64 | 642 | 17.2
65 | 654 | 17.4
66 | 666 | 17.4
67 | 678 | 17.5
68 | 690 | 17.5
69 | 702 | 17.5
70 | 714 | 17.6
71 | 726 | 17.6
72 | 738 | 17.6
73 | 750 | 17.7
74 | 762 | 17.8
75 | 774 | 17.8
76 | 786 | 17.8
77 | 798 | 17.9
78 | 810 | 17.9
79 | 822 | 18
80 | 834 | 18.1
81 | 845 | 0