## Feuil2
Essai de torsion dans le domaine élastique
Ig | 127.2345 | [7 empty] | M4 |  | dm4 |  |  |  | cm4 |  |  |  | mm4
Ro | 0.025 | [8 empty] | 0 | 0 | 0 | 0 | 0 | 0 | 0 | 0 | 0 | 0 | 1 | 2 | 7 | 2
[11 empty] | 1 | 2 | 3 | 4 | 5 | 6 | 7 | 8 | 9 | 10 | 11 | 12
alpha1(°) | alpha1 (rad) | alpha2(10-3rad) | C (Nm) | To | G
[5 empty] | pour alpha1 | pour alpha2
0.5 | 8.7 | 4 | 0.4 | 9.4 | 27379 | 39298 | 0.004 | 0.008726646
1 | 17.5 | 8 | 0.7 | 16.5 | 23957 | 34385 | 0.008 | 0.01745329
1.5 | 26.2 | 13 | 1 | 23.6 | 22816 | 30229 | 0.013 | 0.02617994
2 | 34.9 | 18 | 1.4 | 33 | 23957 | 30565 | 0.018 | 0.03490659
2.5 | 43.6 | 23 | 1.7 | 40.1 | 23272 | 29046 | 0.023 | 0.04363323
3 | 52.4 | 28 | 2 | 47.2 | 22816 | 28070 | 0.028 | 0.05235988
3.5 | 61.1 | 32.5 | 2.4 | 56.6 | 23468 | 29020 | 0.0325 | 0.06108652
4 | 69.8 | 37 | 2.7 | 63.7 | 23101 | 28677 | 0.037 | 0.06981317
4.5 | 78.5 | 42.5 | 3 | 70.7 | 22816 | 27739 | 0.0425 | 0.07853982
5 | 87.3 | 47.5 | 3.3 | 77.8 | 22588 | 27301 | 0.0475 | 0.08726646
|  |  | moyenne |  | 23617 | 30433
|  |  | écart type |  | 1405 | 3711
|  |  | valeur expérimentale |  | 22407 | 26469

## Feuil3
Essai de torsion jusqu'à rupture de l'éprouvette
alpha (°) | couple (N.m) | alpha (°) | couple (N.m)
0 | 0 | 384 | 14
12 | 7.4 | 396 | 14.2
24 | 9.5 | 408 | 14.2
36 | 10 | 420 | 14.3
48 | 10.3 | 432 | 14.3
60 | 10.6 | 444 | 14.4
72 | 11 | 456 | 14.4
84 | 11.2 | 468 | 14.4
96 | 11.4 | 480 | 14.4
108 | 11.6 | 492 | 14.5
120 | 11.8 | 504 | 14.5
132 | 12 | 516 | 14.6
144 | 12 | 528 | 14.6
156 | 12.2 | 540 | 14.6
168 | 12.4 | 552 | 14.7
180 | 12.6 | 564 | 14.7
192 | 12.6 | 576 | 14.7
204 | 12.8 | 588 | 14.7
216 | 13 | 600 | 14.8
228 | 13.1 | 612 | 14.8
240 | 13.2 | 624 | 14.8
252 | 13.3 | 636 | 14.8
264 | 13.3 | 648 | 14.8
276 | 13.5 | 660 | 14.8
288 | 13.6 | 672 | 14.9
300 | 13.7 | 684 | 14.9
312 | 13.7 | 696 | 14.9
324 | 13.7 | 708 | 14.9
336 | 13.8 | 720 | 14.9
348 | 13.9 | 732 | 15
360 | 14 | 742 | 0
372 | 14
384 | 14
396 | 14.2
408 | 14.2
420 | 14.3
432 | 14.3
444 | 14.4
456 | 14.4
468 | 14.4
480 | 14.4
492 | 14.5
504 | 14.5
516 | 14.6
528 | 14.6
540 | 14.6
552 | 14.7
564 | 14.7
576 | 14.7
588 | 14.7
600 | 14.8
612 | 14.8
624 | 14.8
636 | 14.8
648 | 14.8
660 | 14.8
672 | 14.9
684 | 14.9
696 | 14.9
708 | 14.9
720 | 14.9
732 | 15
742 | 0