## Feuil1
L1(mm) | L2(mm) | ρ(mm) | Ig(mm^4) | α1(°) | α1(rad) | α2(rad) | Mt(N.mm) | τ maxi (MPa) | θ1(mm^-1) | θ2(mm^-1) | Gα1(MPa) | Gα2(MPa) | ΔGα1(MPa) | ΔGα2(MPa) | ΔGα1/Gα1 | ΔGα2/Gα2
76 | 50 | 3 | 127.2345 | 1 | 0.01745329 | 0.005 | 2000 | 47.15702 | 0.0002296486 | 0.0001 | 68448.09 | 157190.1 | 195.2456 | -10229.71 | 0.002852463 | -0.0650786
76 | 50 | 3 | 127.2345 | 2 | 0.03490659 | 0.013 | 3550 | 83.70371 | 0.0004592972 | 0.00026 | 60747.68 | 107312.4 | 380.336 | -1551.269 | 0.006260914 | -0.01445563
76 | 50 | 3 | 127.2345 | 3 | 0.05235988 | 0.021 | 5000 | 117.8926 | 0.0006889458 | 0.00042 | 57040.07 | 93565.52 | 396.4887 | -363.7938 | 0.006951056 | -0.003888119
76 | 50 | 3 | 127.2345 | 4 | 0.06981317 | 0.029 | 6750 | 159.1549 | 0.0009185943 | 0.00058 | 57753.07 | 91468.36 | 389.59 | 7.997359 | 0.006745787 | 8.743306e-05
76 | 50 | 3 | 127.2345 | 5 | 0.08726646 | 0.038 | 8600 | 202.7752 | 0.001148243 | 0.00076 | 58865.36 | 88936.49 | 387.6124 | 229.2306 | 0.006584728 | 0.002577464
76 | 50 | 3 | 127.2345 | 6 | 0.1047198 | 0.047 | 10600 | 249.9322 | 0.001377892 | 0.00094 | 60462.48 | 88628.44 | 389.5407 | 354.5216 | 0.006442685 | 0.004000088
76 | 50 | 3 | 127.2345 | 7 | 0.122173 | 0.057 | 12750 | 300.626 | 0.00160754 | 0.00114 | 62336.65 | 87902.34 | 394.5514 | 445.7566 | 0.006329365 | 0.005071044
76 | 50 | 3 | 127.2345 | 8 | 0.1396263 | 0.068 | 14900 | 351.3198 | 0.001837189 | 0.00136 | 63742.28 | 86107.79 | 399.9873 | 510.1171 | 0.006275071 | 0.005924168
76 | 50 | 3 | 127.2345 | 9 | 0.1570796 | 0.079 | 16750 | 394.94 | 0.002066837 | 0.00158 | 63694.75 | 83320.68 | 401.4252 | 548.0306 | 0.006302328 | 0.006577366
76 | 50 | 3 | 127.2345 | 10 | 0.1745329 | 0.091 | 18200 | 429.1289 | 0.002296486 | 0.00182 | 62287.76 | 78595.03 | 397.5713 | 563.8527 | 0.006382816 | 0.007174152
|  |  |  | Valeur graphique de G1 | [7 empty] | Valeur graphique de G2
|  |  |  | 63822.69 | [7 empty] | 77060.86